{"text_format":"2","workbook":"xlsx","n_sheets":2,"sheets":["Sheet1","Sheet2"],"not_rendered":{"charts":0,"images":0,"macros":0,"external_links":0,"defined_names":0,"comments":0,"pivot_tables":0},"unopened":[],"bounds":{"document_bytes":16777216,"sheet_cells":100000,"run_cost":"one","rows_first":2000,"rows_last":500,"rows_between":2000,"halvings":0,"cell_chars":16384,"cell_head_chars":4096},"cells_cut":0,"cells_raw":0,"read":"whole","date_system":"1900"}

{"sheet":"Sheet1","index":0,"n_rows":32,"n_cols":6,"rows_kept":32,"cut":false,"hidden":false,"merged":[[24,0,24,5],[31,0,31,5],[0,0,0,5],[1,0,1,1],[1,4,1,5],[2,0,2,5],[13,0,13,5]]}
["FABRICATION SPECIFICATION"]
["Technical Questions Contact:",null,null,"Email"]
[" 1>PCB Information"]
[1,"PCB Name","CameraBox_V5_RV1106","Revision","V5"]
[2,"Layer",4,"Material Type","FR-4 TG155"]
[3,"Size(single)/mm","135.1 mm x 134.772 mm","Panel Size","X: 145.100mm, Y: 134.800mm"]
[3,"Thickness/mm","1.56mm","Tolerance","±0.2mm(Regular)"]
[4,"Material Type","FR-4 TG155"]
[5,"Copper Weight","Inner layer","0.031 mm","outter layer","0.04mm"]
[6,"SolderMask Color","Green","Silkscreen Color","White"]
[7,"Surface Finish","ENIG"]
[8,"Via Porcess","Epoxy Filled & Capped"]
[9,"MIN. Track/Spacing/mil","0.10 / 0.10 mm (4 / 4 mil)","MIN. Hole Size/mm","0.2mm/(0.3/0.35mm)"]
["2>Control Impedance"]
["①","Single Impedance"]
[null,"Layer","Width(mm)","Space(mm)","Impedance(ohm)","Ref. Layer"]
["SD","1 & 3 & 4","0.113mm & 0.091",null,50,"2 (GND)"]
["ANT & ANT GPS",1,"0.113mm",null,50,"2 (GND)"]
["AUDIO","1 & 3","0.113mm & 0.091",null,50,"2 (GND)"]
["②","Differential Impedance"]
[null,"Layer","Width(mm)","Space(mm)","Impedance(ohm)","Ref. Layer"]
["MIPI","1 & 4","0.09mm","0.21mm",100,"2 (GND)"]
["USB","1 & 3 & 4","0.112mm & 0.095mm","0.188mm & 0.205mm",90,"2 (GND)"]
["ETHERNET","1 & 4","0.09mm","0.21mm",100,"2 (GND)"]
["3>Special Notes"]
[1,"Specify Stackup","JLC06161H-3313"]
[]
[]
[]
[]
[]
["4>Layer Stracking"]

{"sheet":"Sheet2","index":1,"n_rows":0,"n_cols":0,"rows_kept":0,"cut":false,"hidden":false,"merged":[]}